## Sheet1
Flow Field | wt.% | Time | 1 ml min-1 | 3 ml min-1 | 5 ml min-1 | 10 ml min-1 | 15 ml min-1 | 25 ml min-1 | Flow Field | wt.% | Time | 1 ml min-1 | 3 ml min-1 | 5 ml min-1 | 10 ml min-1 | 15 ml min-1 | 25 ml min-1 | Flow Field | wt.% | Time | 1 ml min-1 | 3 ml min-1 | 5 ml min-1 | 10 ml min-1 | 15 ml min-1 | 25 ml min-1 | Flow Field | wt.% | Time | 1 ml min-1 | 3 ml min-1 | 5 ml min-1 | 10 ml min-1 | 15 ml min-1 | 25 ml min-1
OC | 0.5 | 1.99 | 0.99976 | 0.9994807 | 0.9987584 | 0.9997745 | 0.9995105 | 0.999505 | OC | 1 | [7 empty] | OC | 2 | [7 empty] | OC | 1
|  | 3.99 | 0.99976 | 0.9994807 | 0.9987584 | 1 | 0.9997553 | 0.999505
|  | 7.99 | 1 | 0.9997403 | 0.999255 | 0.9997745 | 0.9997553 | 1
|  | 27.98 | 0.99976 | 0.9997403 | 0.9997517 | 0.9997745 | 0.9995105 | 0.999505
|  | 47.99 | 0.9980797 | 0.9987016 | 0.9990067 | 0.9986471 | 0.9973079 | 0.9982673
|  | 67.98 | 0.9956793 | 0.9968839 | 0.9977651 | 0.9957159 | 0.9921684 | 0.9933168
|  | 87.97 | 0.9920787 | 0.9940275 | 0.9940402 | 0.9909808 | 0.9853157 | 0.9829208
|  | 107.96 | 0.9887182 | 0.9901324 | 0.9885771 | 0.9855693 | 0.9769946 | 0.9707921
|  | 127.95 | 0.9853577 | 0.985718 | 0.983114 | 0.9801578 | 0.9694077 | 0.9616337
|  | 147.95 | 0.9829573 | 0.9826019 | 0.9778992 | 0.9754228 | 0.9637788 | 0.955198
|  | 167.96 | 0.981277 | 0.9807842 | 0.9741743 | 0.9722661 | 0.9596182 | 0.9519802
|  | 187.95 | 0.9803169 | 0.9794858 | 0.9726844 | 0.9706877 | 0.9576603 | 0.950495
|  | 207.95 | 0.9793567 | 0.9792262 | 0.9719394 | 0.9697858 | 0.9561919 | 0.949505
|  | 227.94 | 0.9786366 | 0.9789665 | 0.9721877 | 0.9688839 | 0.9552129 | 0.9487624
|  | 247.93 | 0.9771964 | 0.9784472 | 0.9724361 | 0.9682074 | 0.9539892 | 0.9472772
|  | 267.92 | 0.9759962 | 0.9779278 | 0.9719394 | 0.96708 | 0.9522761 | 0.944802
|  | 287.93 | 0.974796 | 0.9771488 | 0.9719394 | 0.9655017 | 0.9500734 | 0.9418317
|  | 307.92 | 0.9735958 | 0.9761101 | 0.9709461 | 0.9636979 | 0.9471366 | 0.9381188
|  | 327.92 | 0.9723956 | 0.9748117 | 0.9694562 | 0.9616685 | 0.9444444 | 0.9346535
|  | 347.91 | 0.9716755 | 0.9735134 | 0.9677179 | 0.9598647 | 0.9417523 | 0.9309406
|  | 367.9 | 0.9711954 | 0.9724747 | 0.966228 | 0.9576099 | 0.9390602 | 0.9272277
|  | 387.89 | 0.9707153 | 0.971436 | 0.963993 | 0.9558061 | 0.9366128 | 0.924505
|  | 407.9 | 0.9702352 | 0.970657 | 0.9620065 | 0.9542277 | 0.9346549 | 0.9217822
|  | 427.9 | 0.9699952 | 0.969878 | 0.9605165 | 0.9524239 | 0.9322075 | 0.9190594
|  | 447.89 | 0.9697552 | 0.9690989 | 0.9592749 | 0.9503946 | 0.9302496 | 0.9163366
|  | 467.88 | 0.9692751 | 0.9683199 | 0.9580333 | 0.9488162 | 0.928047 | 0.9136139
|  | 487.87 | 0.969035 | 0.9675409 | 0.9572883 | 0.9472379 | 0.9255996 | 0.9106436
|  | 507.89 | 0.968555 | 0.9670216 | 0.956295 | 0.945434 | 0.9236417 | 0.9076733
|  | 527.88 | 0.968555 | 0.9662425 | 0.9553017 | 0.9438557 | 0.9214391 | 0.904703
|  | 547.87 | 0.9680749 | 0.9657232 | 0.9540601 | 0.9420519 | 0.9192364 | 0.9017327
|  | 567.86 | 0.9673548 | 0.9649442 | 0.9528185 | 0.9404735 | 0.916789 | 0.8982673
|  | 587.86 | 0.9666347 | 0.9644248 | 0.9510802 | 0.9388952 | 0.9150759 | 0.895297
|  | 607.85 | 0.9656745 | 0.9649442 | 0.9498386 | 0.9375423 | 0.913118 | 0.8925743
|  | 627.86 | 0.9649544 | 0.9644248 | 0.9483486 | 0.9357384 | 0.9109153 | 0.8908416
|  | 647.85 | 0.9642343 | 0.9636458 | 0.9473554 | 0.9343856 | 0.9087127 | 0.8881188
|  | 667.84 | 0.9637542 | 0.9628668 | 0.9463621 | 0.9325817 | 0.90651 | 0.8856436
|  | 687.83 | 0.9632741 | 0.9623474 | 0.9453688 | 0.9310034 | 0.9043074 | 0.8814356
|  | 707.83 | 0.962554 | 0.9618281 | 0.9443755 | 0.9291995 | 0.9021047 | 0.8784653
|  | 727.82 | 0.962314 | 0.9613088 | 0.9433822 | 0.9278467 | 0.9001468 | 0.875495
|  | 747.81 | 0.9615939 | 0.959491 | 0.9423889 | 0.9260428 | 0.8979442 | 0.8725248
|  | 767.82 | 0.9611138 | 0.9592314 | 0.9411473 | 0.92469 | 0.896231 | 0.8695545
|  | 787.81 | 0.9606337 | 0.958712 | 0.9399056 | 0.9228861 | 0.8945179 | 0.8673267
|  | 807.8 | 0.9601536 | 0.957933 | 0.9391607 | 0.9208568 | 0.8923152 | 0.8648515
|  | 827.8 | 0.9599136 | 0.957154 | 0.9384157 | 0.919053 | 0.8910915 | 0.8626238
|  | 847.79 | 0.9594335 | 0.9566346 | 0.9376707 | 0.9174746 | 0.8891336 | 0.8601485
|  | 867.78 | 0.9591935 | 0.9561153 | 0.9369258 | 0.9154453 | 0.8871757 | 0.8576733
|  | 887.79 | 0.9587134 | 0.9555959 | 0.9356841 | 0.913867 | 0.8849731 | 0.855198
|  | 907.78 | 0.9584734 | 0.9550766 | 0.9346908 | 0.9125141 | 0.8835047 | 0.8527228
|  | 927.77 | 0.9577532 | 0.955 | 0.9336975 | 0.9109357 | 0.8817915 | 0.8502475